## mdl (0)
temps [min] | 0 | 2 | 4 | 8 | 12 | 16 | 20 | 24 | 28 | 32 | 36 | 40 | 44 | 48 | 52 | 56 | 60 | 64 | 68 | 72 | 76 | 80 | 84 | 88 | 92
H [m] | 0.08 |  | Vitesse de ressuage |  | 1.59904992 |  | 10-5 m.min-1 |  | ds = | 2.66 |  | K(F0) = | 2.08e-07
pas de temps | 4 | min | Vitesse de ressuage |  | 1.57445275 |  | 10-5 m.min-1 |  | F0 = | 0.7815 |  | FA = | 0.78
[9 empty] | Y0 = | 1.6%
Référence : |  | Figure IV.9.
ressuage total [mm] | 0 | 0.0287 | 0.060189055 | 0.12311659 | 0.18600362 | 0.24875016 | 0.31060685 | 0.36964767 | 0.42285482 | 0.46754212 | 0.50227505 | 0.52711928 | 0.54338696 | 0.55302485 | 0.55728109 | 0.55874548 | 0.55934368 | 0.55953193 | 0.55960846 | 0.55966229 | 0.55969435 | 0.55971556 | 0.5597261 | 0.55973214 | 0.55973393 | 0.55973506 | 0.55973582 | 0.55973611 | 0.55973617 | 0.55973537 | 0.55966799 | 0.55968862
ressuage relatif | 0% | 0.03588% | 0.07524% | 0.1539% | 0.2325% | 0.3109% | 0.3883% | 0.4621% | 0.5286% | 0.5844% | 0.6278% | 0.6589% | 0.6792% | 0.6913% | 0.6966% | 0.6984% | 0.6992% | 0.6994% | 0.6995% | 0.6996% | 0.6996% | 0.6996% | 0.6997% | 0.6997% | 0.6997%
temps [min] | 0 | 1 | 3 | 6 | 10 | 14 | 18 | 22 | 26 | 30 | 34 | 38 | 42 | 46 | 50 | 54 | 58 | 62 | 66 | 70 | 74 | 78 | 82 | 86 | 90
vitesse |  |  | 1.57445275 | 1.573188375 | 1.57217575 | 1.5686635 | 1.54641725 | 1.4760205 | 1.33017875 | 1.1171825 | 0.86832325 | 0.62110575 | 0.406692 | 0.24094725 | 0.106406 | 0.03660975 | 0.014955 | 0.00470625 | 0.00191325 | 0.00134575 | 0.0008015 | 0.00053025 | 0.0002635 | 0.000151 | 4.475e-05

## H80
t | 5 | 12 | 21 | 30 | 39 | 48 | 56 | 66 | 76 | 85 | 93 | 104 | 113 | 120 | 128 | 138 | 147
moule [g] | 0 | 0 | 0 | 0 | 0 | 0 | 0 | 0 | 0 | 0 | 0 | 0 | 0 | 0 | 0 | 0 | 0
bécher [g] | 27.9 | 28.1 | 28.54 | 28.91 | 29.12 | 29.22 | 29.29 | 29.29 | 29.3 | 29.3 | 29.28 | 29.25 | 29.21 | 29.21 | 29.18 | 29.16 | 29.14
H [m] | 0.08 |  | Evaporation | -0.005844571 | [g.min-1] |  |  | Composition : |  | ciment | 10390 | g |  | Air occlus : |  | 1.6%
S [m2] | 0.004208352 |  | Vitesse de ressuage |  | 0.009045535 | mm.min-1 |  |  |  | Sable | 21670 | g
[7 empty] | gravillon 8/20 : |  | 20630 g | G 3/8 | 9290 | g |  | Température : |  | 18 °C
Date : | 2002-03-13 |  | Référence : |  | Aujoulat 2 |  |  |  |  | Eau | 6530 | g |  | Hygrométrie : |  | 50%
moule+bécher | 27.9 | 28.1 | 28.54 | 28.91 | 29.12 | 29.22 | 29.29 | 29.29 | 29.3 | 29.3 | 29.28 | 29.25 | 29.21 | 29.21
ressuage total [g] | 0.02922285 | 0.2701349 | 0.762736 | 1.185337 | 1.447938 | 1.600539 | 1.717296 | 1.775742 | 1.844187 | 1.896789 | 1.923545 | 1.957835 | 1.970437 | 2.011349
ressuage relatif | 0.00868% | 0.08024% | 0.2266% | 0.3521% | 0.4301% | 0.4754% | 0.5101% | 0.5274% | 0.5478% | 0.5634% | 0.5713% | 0.5815% | 0.5853% | 0.5974%
temps | 0 | 8.5 | 16.5 | 25.5 | 34.5 | 43.5 | 52 | 61 | 71 | 80.5 | 89 | 98.5 | 108.5 | 116.5
vitesse | 0 | 0.8178023 | 1.300591 | 1.115774 | 0.6933333 | 0.4029055 | 0.3468002 | 0.1388803 | 0.1626426 | 0.1388803 | 0.0794746 | 0.07407408 | 0.03327018 | 0.1388803
ressuage total [mm] | 0.006944014 | 0.06419018 | 0.1812434 | 0.281663 | 0.344063 | 0.3803245 | 0.4080685 | 0.4219566 | 0.4382208 | 0.45072 | 0.457078 | 0.4652262 | 0.4682205 | 0.4779421

## mdl(1)
temps [min] | 0 | 2 | 5 | 10 | 15 | 20 | 25 | 30 | 35 | 40 | 45 | 50 | 55 | 60 | 65 | 70 | 75 | 80 | 85 | 90 | 95 | 100
H [m] | 0.17 |  | Vitesse de ressuage |  | 1.55292348 |  | 10-5 m.min-1 |  | ds = | 2.66 |  | K(F0) = | 2.02e-07
pas de temps | 5 | min | Vitesse de ressuage |  | 1.5722452 |  | 10-5 m.min-1 |  | F0 = | 0.7815 |  | FA = | 0.78
[9 empty] | Y0 = | 1.6%
Référence : |  | Figure IV.9.
ressuage total [mm] | 0 | 0.0261 | 0.07323405 | 0.15184631 | 0.23048182 | 0.30917618 | 0.38785285 | 0.46647659 | 0.54487779 | 0.62216488 | 0.69646204 | 0.76444073 | 0.82271802 | 0.86924686 | 0.90288334 | 0.92055419 | 0.92934512 | 0.93353896 | 0.93571091 | 0.93670474 | 0.93708728 | 0.93720537 | 0.93727189 | 0.93731054 | 0.93733589 | 0.93735397 | 0.93736304 | 0.93736727 | 0.93736986 | 0.93737139 | 0.93737235 | 0.93737256
ressuage relatif | 0% | 0.01535% | 0.04308% | 0.08932% | 0.1356% | 0.1819% | 0.2281% | 0.2744% | 0.3205% | 0.366% | 0.4097% | 0.4497% | 0.484% | 0.5113% | 0.5311% | 0.5415% | 0.5467% | 0.5491% | 0.5504% | 0.551% | 0.5512% | 0.5513%
temps [min] | 0 | 1 | 3.5 | 7.5 | 12.5 | 17.5 | 22.5 | 27.5 | 32.5 | 37.5 | 42.5 | 47.5 | 52.5 | 57.5 | 62.5 | 67.5 | 72.5 | 77.5 | 82.5 | 87.5 | 92.5 | 97.5
vitesse |  |  | 1.571135 | 1.5722452 | 1.5727102 | 1.5738872 | 1.5735334 | 1.5724748 | 1.568024 | 1.5457418 | 1.4859432 | 1.3595738 | 1.1655458 | 0.9305768 | 0.6727296 | 0.353417 | 0.1758186 | 0.0838768 | 0.043439 | 0.0198766 | 0.0076508 | 0.0023618

## H170
t | 1.3 | 10 | 18 | 28 | 36 | 45 | 54 | 64 | 73 | 82 | 91 | 102 | 110 | 118 | 127 | 136 | 145
moule [g] | 0 | -0.4 | -1.4 | -2.3 | -3.1 | -4 | -4.6 | -5.2 | -5.6 | -5.9 | -6 | -6 | -6 | -6 | -6 | -6 | -6
bécher [g] | 36.79 | 37.14 | 38 | 38.89 | 39.6 | 40.36 | 40.96 | 41.49 | 41.81 | 42 | 42.11 | 42.08 | 42.04 | 42.02 | 41.98 | 41.95 | 41.92
H [m] | 0.17 |  | Evaporation | -0.005844571 | [g.min-1] |  |  | Composition : |  | ciment | 10390 | g |  | Air occlus : |  | 1.6%
S [m2] | 0.006822157 |  | Vitesse de ressuage |  | 0.01388411 | mm.min-1 |  |  |  | Sable | 21670 | g
[7 empty] | gravillon 8/20 : |  | 20630 g | G 3/8 | 9290 | g |  | Température : |  | 18 °C
Date : | 2002-03-13 |  | Référence : |  | Aujoulat 2 |  |  |  |  | Eau | 6530 | g |  | Hygrométrie : |  | 50%
moule+bécher | 36.79 | 36.74 | 36.6 | 36.59 | 36.5 | 36.36 | 36.36 | 36.29 | 36.21 | 36.1 | 36.11 | 36.08 | 36.04 | 36.02 | 35.98 | 35.95 | 35.92
ressuage total [g] | 0.007597942 | 0.4084457 | 1.315202 | 2.263648 | 3.020405 | 3.833006 | 4.485607 | 5.074053 | 5.446654 | 5.689255 | 5.851856 | 5.886146 | 5.892903 | 5.919659 | 5.93226 | 5.954862 | 5.977463
ressuage relatif | 0.0006551% | 0.03522% | 0.1134% | 0.1952% | 0.2604% | 0.3305% | 0.3868% | 0.4375% | 0.4696% | 0.4906% | 0.5046% | 0.5075% | 0.5081% | 0.5104% | 0.5115% | 0.5135% | 0.5154%
temps | 0 | 5.65 | 14 | 23 | 32 | 40.5 | 49.5 | 59 | 68.5 | 77.5 | 86.5 | 96.5 | 106 | 114 | 122.5 | 131.5 | 140.5
vitesse | 0 | 0.6753649 | 1.661418 | 1.390243 | 1.386579 | 1.323467 | 1.062878 | 0.8625508 | 0.6068481 | 0.3951196 | 0.2648252 | 0.04569373 | 0.01237982 | 0.04902512 | 0.02052322 | 0.03681002 | 0.03681002
ressuage total [mm] | 0.001113716 | 0.05987047 | 0.1927839 | 0.3318083 | 0.4427345 | 0.5618466 | 0.6575057 | 0.7437607 | 0.7983771 | 0.8339378 | 0.8577721 | 0.8627984 | 0.8637888 | 0.8677108 | 0.8695579 | 0.8728708 | 0.8761837

## mdl (2)
temps [min] | 0 | 2 | 5 | 10 | 15 | 20 | 25 | 30 | 35 | 40 | 45 | 50 | 55 | 60 | 65 | 70 | 75 | 80 | 85 | 90 | 95 | 100 | 105 | 110 | 115
H [m] | 0.26 |  | Vitesse de ressuage |  | 1.59904992 |  | 10-5 m.min-1 |  | ds = | 2.66 |  | K(F0) = | 2.08e-07
pas de temps | 5 | min | Vitesse de ressuage |  | 1.5707998 |  | 10-5 m.min-1 |  | F0 = | 0.7815 |  | FA = | 0.78
[9 empty] | Y0 = | 1.6%
Référence : |  | Figure IV.9.
ressuage total [mm] | 0 | 0.0262 | 0.073323994 | 0.1518036 | 0.23029837 | 0.30886156 | 0.3874906 | 0.46614421 | 0.54480706 | 0.62355509 | 0.70210985 | 0.78030048 | 0.85706438 | 0.93042009 | 0.99741923 | 1.0550773 | 1.1019977 | 1.1368859 | 1.1547726 | 1.1630098 | 1.1682019 | 1.1709949 | 1.1732396 | 1.1734365 | 1.1735631 | 1.1736511 | 1.1737064 | 1.1737352 | 1.1737524 | 1.173763 | 1.1737692 | 1.1737713
ressuage relatif | 0% | 0.01008% | 0.0282% | 0.05839% | 0.08858% | 0.1188% | 0.149% | 0.1793% | 0.2095% | 0.2398% | 0.27% | 0.3001% | 0.3296% | 0.3579% | 0.3836% | 0.4058% | 0.4238% | 0.4373% | 0.4441% | 0.4473% | 0.4493% | 0.4504% | 0.4512% | 0.4513% | 0.4514%
temps [min] | 0 | 1 | 3.5 | 7.5 | 12.5 | 17.5 | 22.5 | 27.5 | 32.5 | 37.5 | 42.5 | 47.5 | 52.5 | 57.5 | 62.5 | 67.5 | 72.5 | 77.5 | 82.5 | 87.5 | 92.5 | 97.5 | 102.5 | 107.5 | 112.5
vitesse |  |  | 1.5707998 | 1.56959212 | 1.5698954 | 1.5712638 | 1.5725808 | 1.5730722 | 1.573257 | 1.5749606 | 1.5710952 | 1.5638126 | 1.535278 | 1.4671142 | 1.3399828 | 1.1531614 | 0.938408 | 0.697764 | 0.357734 | 0.164744 | 0.103842 | 0.05586 | 0.044894 | 0.003938 | 0.002532

## H260
t | 5.3 | 11 | 20 | 29 | 38 | 47 | 55 | 65 | 75 | 84 | 92 | 103 | 111 | 119 | 128 | 137 | 146
moule [g] | 0 | 0 | 0 | 0 | 0 | 0 | 0 | 0 | 0 | 0 | 0 | 0 | 0 | 0 | 0 | 0 | 0
bécher [g] | 30.16 | 30.33 | 30.83 | 31.41 | 31.92 | 32.37 | 32.76 | 33.23 | 33.63 | 33.89 | 34.15 | 34.29 | 34.33 | 34.35 | 34.32 | 34.29 | 34.25
H [m] | 0.26 |  | Evaporation | -0.005844571 | [g.min-1] |  |  | Composition : |  | ciment | 10390 | g |  | Air occlus : |  | 1.6%
S [m2] | 0.004208352 |  | Vitesse de ressuage |  | 0.01577818 | mm.min-1 |  |  |  | Sable | 21670 | g
[7 empty] | gravillon 8/20 : |  | 20630 g | G 3/8 | 9290 | g |  | Température : |  | 18 °C
Date : | 2002-03-13 |  | Référence : |  | Aujoulat 2 |  |  |  |  | Eau | 6530 | g |  | Hygrométrie : |  | 50%
moule+bécher | 30.16 | 30.33 | 30.83 | 31.41 | 31.92 | 32.37 | 32.76 | 33.23 | 33.63 | 33.89 | 34.15 | 34.29 | 34.33 | 34.35 | 34.32 | 34.29 | 34.25
ressuage total [g] | 0.03097623 | 0.2342903 | 0.7868914 | 1.419493 | 1.982094 | 2.484695 | 2.921451 | 3.449897 | 3.908343 | 4.220944 | 4.527701 | 4.731991 | 4.818747 | 4.885504 | 4.908105 | 4.930706 | 4.943307
ressuage relatif | 0.002831% | 0.02141% | 0.07192% | 0.1297% | 0.1812% | 0.2271% | 0.267% | 0.3153% | 0.3572% | 0.3858% | 0.4138% | 0.4325% | 0.4404% | 0.4465% | 0.4486% | 0.4506% | 0.4518%
temps | 0 | 8.15 | 15.5 | 24.5 | 33.5 | 42.5 | 51 | 60 | 70 | 79.5 | 88 | 97.5 | 107 | 115 | 123.5 | 132.5 | 141.5
vitesse | 0 | 0.8475796 | 1.459006 | 1.670227 | 1.485409 | 1.326994 | 1.297291 | 1.255707 | 1.089371 | 0.8253459 | 0.9111541 | 0.4413092 | 0.2576916 | 0.198286 | 0.05967271 | 0.05967271 | 0.03327018
ressuage total [mm] | 0.007360655 | 0.05567269 | 0.1869833 | 0.3373037 | 0.4709905 | 0.5904199 | 0.6942032 | 0.8197739 | 0.928711 | 1.002992 | 1.075884 | 1.124429 | 1.145044 | 1.160907 | 1.166277 | 1.171648 | 1.174642

## mdl (3)
temps [min] | 0 | 2 | 5 | 10 | 15 | 20 | 25 | 30 | 35 | 40 | 45 | 50 | 55 | 60 | 65 | 70 | 75 | 80 | 85 | 90 | 95 | 100 | 105 | 110 | 115 | 120 | 125 | 130 | 135 | 140 | 145
H [m] | 0.51 |  | Vitesse de ressuage |  | 1.59904992 |  | 10-5 m.min-1 |  | ds = | 2.66 |  | K(F0) = | 2.08e-07
pas de temps | 5 | min | Vitesse de ressuage |  | 1.5799544 |  | 10-5 m.min-1 |  | F0 = | 0.7815 |  | FA = | 0.78
[9 empty] | Y0 = | 1.6%
Référence : |  | Figure IV.9.
ressuage total [mm] | 0 | 0.026 | 0.073398632 | 0.15199428 | 0.23057899 | 0.30915448 | 0.38772596 | 0.46630312 | 0.54489649 | 0.62356488 | 0.70239941 | 0.78119848 | 0.85993229 | 0.93862925 | 1.0173026 | 1.0958596 | 1.173878 | 1.2502358 | 1.3228783 | 1.3890898 | 1.4459562 | 1.4921504 | 1.5269864 | 1.5442197 | 1.5539347 | 1.5586412 | 1.5613195 | 1.562084 | 1.5625067 | 1.5627399 | 1.5628913 | 1.5630088
ressuage relatif | 0% | 0.005098% | 0.01439% | 0.0298% | 0.04521% | 0.06062% | 0.07602% | 0.09143% | 0.1068% | 0.1223% | 0.1377% | 0.1532% | 0.1686% | 0.184% | 0.1995% | 0.2149% | 0.2302% | 0.2451% | 0.2594% | 0.2724% | 0.2835% | 0.2926% | 0.2994% | 0.3028% | 0.3047% | 0.3056% | 0.3061% | 0.3063% | 0.3064% | 0.3064% | 0.3064%
temps [min] | 0 | 1 | 3.5 | 7.5 | 12.5 | 17.5 | 22.5 | 27.5 | 32.5 | 37.5 | 42.5 | 47.5 | 52.5 | 57.5 | 62.5 | 67.5 | 72.5 | 77.5 | 82.5 | 87.5 | 92.5 | 97.5 | 102.5 | 107.5 | 112.5 | 117.5 | 122.5 | 127.5 | 132.5 | 137.5 | 142.5
vitesse |  |  | 1.5799544 | 1.57191296 | 1.5716942 | 1.5715098 | 1.5714296 | 1.5715432 | 1.5718674 | 1.5733678 | 1.5766906 | 1.5759814 | 1.5746762 | 1.5739392 | 1.573467 | 1.57114 | 1.560368 | 1.527156 | 1.45285 | 1.32423 | 1.137328 | 0.923884 | 0.69672 | 0.344666 | 0.1943 | 0.09413 | 0.053566 | 0.01529 | 0.008454 | 0.004664 | 0.003028

## H510
t | 7 | 13 | 22 | 31 | 40 | 49 | 57 | 67 | 77 | 85 | 94 | 105 | 114 | 121 | 129 | 139 | 148 | 156 | 162
moule [g] | 0 | 0 | 0 | 0 | 0 | 0 | 0 | 0 | 0 | 0 | 0 | 0 | 0 | 0 | 0 | 0 | 0 | 0 | 0
bécher [g] | 41.07 | 41.2 | 41.8 | 42.45 | 43.11 | 43.74 | 44.24 | 44.8 | 45.27 | 45.64 | 45.99 | 46.34 | 46.61 | 46.77 | 46.91 | 46.94 | 46.95 | 46.91 | 46.9
H [m] | 0.51 |  | Evaporation | -0.005844571 | [g.min-1] |  |  | Composition : |  | ciment | 10390 | g |  | Air occlus : |  | 1.6%
S [m2] | 0.004656626 |  | Vitesse de ressuage |  | 0.01688397 | mm.min-1 |  |  |  | Sable | 21670 | g
[7 empty] | gravillon 8/20 : |  | 20630 g | G 3/8 | 9290 | g |  | Température : |  | 18 °C
Date : | 2002-03-13 |  | Référence : |  | Aujoulat 2 |  |  |  |  | Eau | 6530 | g |  | Hygrométrie : |  | 50%
moule+bécher | 41.07 | 41.2 | 41.8 | 42.45 | 43.11 | 43.74 | 44.24 | 44.8 | 45.27 | 45.64 | 45.99 | 46.34 | 46.61 | 46.77 | 46.91 | 46.94 | 46.95 | 46.91 | 46.9
ressuage total [g] | 0.040912 | 0.2059794 | 0.8585806 | 1.561182 | 2.273783 | 2.956384 | 3.503141 | 4.121586 | 4.650032 | 5.066789 | 5.46939 | 5.88368 | 6.206281 | 6.407193 | 6.59395 | 6.682395 | 6.744996 | 6.751753 | 6.77682
ressuage relatif | 0.001723% | 0.008673% | 0.03615% | 0.06574% | 0.09574% | 0.1245% | 0.1475% | 0.1735% | 0.1958% | 0.2133% | 0.2303% | 0.2477% | 0.2613% | 0.2698% | 0.2777% | 0.2814% | 0.284% | 0.2843% | 0.2854%
temps | 0 | 10 | 17.5 | 26.5 | 35.5 | 44.5 | 53 | 62 | 72 | 81 | 89.5 | 99.5 | 109.5 | 117.5 | 125 | 134 | 143.5 | 152 | 159
vitesse | 0 | 0.5907977 | 1.557163 | 1.676467 | 1.700328 | 1.628745 | 1.467684 | 1.328098 | 1.134825 | 1.118719 | 0.9606411 | 0.8087992 | 0.7697542 | 0.6163629 | 0.5013195 | 0.1899352 | 0.1493717 | 0.01813697 | 0.08971956
ressuage total [mm] | 0.00878576 | 0.04423362 | 0.1843783 | 0.3352603 | 0.4882898 | 0.6348769 | 0.7522916 | 0.8851015 | 0.998584 | 1.088082 | 1.174539 | 1.263507 | 1.332785 | 1.37593 | 1.416036 | 1.43503 | 1.448473 | 1.449924 | 1.455307

## mdl (4)
temps [min] | 0 | 3 | 7 | 14 | 21 | 28 | 35 | 42 | 49 | 56 | 63 | 70 | 77 | 84 | 91 | 98 | 105 | 112 | 119 | 126 | 133 | 140 | 147 | 154 | 161
H [m] | 0.79 |  | Vitesse de ressuage |  | 1.59904992 |  | 10-5 m.min-1 |  | ds = | 2.66 |  | K(F0) = | 2.08e-07
pas de temps | 7 | min | Vitesse de ressuage |  | 1.572191 |  | 10-5 m.min-1 |  | F0 = | 0.7815 |  | FA = | 0.78
[9 empty] | Y0 = | 1.6%
Référence : |  | Figure IV.9.
ressuage total [mm] | 0 | 0.042 | 0.10484409 | 0.21489746 | 0.32494382 | 0.43498244 | 0.54501541 | 0.6540012 | 0.76347792 | 0.87356547 | 0.98377994 | 1.0939202 | 1.2039877 | 1.3139096 | 1.4228959 | 1.528018 | 1.6234264 | 1.7022396 | 1.7596174 | 1.7909121 | 1.8033905 | 1.8064923 | 1.8076712 | 1.808274 | 1.8085808
ressuage relatif | 0% | 0.005316% | 0.01327% | 0.0272% | 0.04113% | 0.05506% | 0.06899% | 0.08278% | 0.09664% | 0.1106% | 0.1245% | 0.1385% | 0.1524% | 0.1663% | 0.1801% | 0.1934% | 0.2055% | 0.2155% | 0.2227% | 0.2267% | 0.2283% | 0.2287% | 0.2288% | 0.2289% | 0.2289%
temps [min] | 0 | 1.5 | 5 | 10.5 | 17.5 | 24.5 | 31.5 | 38.5 | 45.5 | 52.5 | 59.5 | 66.5 | 73.5 | 80.5 | 87.5 | 94.5 | 101.5 | 108.5 | 115.5 | 122.5 | 129.5 | 136.5 | 143.5 | 150.5 | 157.5
vitesse |  |  | 1.57110225 | 1.572191 | 1.572091 | 1.57198 | 1.5719 | 1.55694 | 1.563953 | 1.572679 | 1.574492 | 1.573432 | 1.572393 | 1.570313 | 1.556947 | 1.501744 | 1.362977 | 1.125903 | 0.8196829 | 0.4470671 | 0.1782629 | 0.04431143 | 0.01684143 | 0.008611429 | 0.004382857

## H790
t | 6 | 13 | 17 | 21.5 | 26.5 | 32 | 37 | 44 | 49 | 56 | 67 | 74 | 84 | 94 | 103 | 113 | 120 | 129 | 137 | 147 | 154 | 162 | 172 | 184 | 193
moule [g] | 0 | 0 | 0 | 0 | 0 | 0 | 0 | 0 | 0 | 0 | 0 | 0 | 0 | 0 | 0 | 0 | 0 | 0 | 0 | 0 | 0 | 0 | 0 | 0 | 0
bécher [g] | 42.59 | 42.78 | 43.05 | 43.35 | 43.75 | 44.25 | 44.75 | 45.32 | 45.72 | 46.32 | 47.19 | 47.74 | 48.38 | 49.21 | 49.77 | 50.43 | 50.79 | 51.28 | 51.72 | 52.52 | 53.04 | 53.46 | 53.92 | 54.23 | 54.34
H [m] | 0.79 |  | Evaporation | -0.005844571 | [g.min-1] |  |  | Composition : |  | ciment | 10390 | g |  | Air occlus : |  | 1.6%
S [m2] | 0.006822157 |  | Vitesse de ressuage |  | 0.01160599 | mm.min-1 |  |  |  | Sable | 21670 | g
[7 empty] | gravillon 8/20 : |  | 20630 g | G 3/8 | 9290 | g |  | Température : |  | 18 °C
Date : | 2002-03-13 |  | Référence : |  | Aujoulat 2 |  |  |  |  | Eau | 6530 | g |  | Hygrométrie : |  | 50%
moule+bécher | 42.59 | 42.78 | 43.05 | 43.35 | 43.75 | 44.25 | 44.75 | 45.32 | 45.72 | 46.32 | 47.19 | 47.74 | 48.38 | 49.21 | 49.77 | 50.43 | 50.79 | 51.28 | 51.72 | 52.52 | 53.04 | 53.46 | 53.92 | 54.23 | 54.34
ressuage total [g] | 0.03506743 | 0.2659794 | 0.5593577 | 0.8856583 | 1.314881 | 1.847026 | 2.376249 | 2.987161 | 3.416384 | 4.057296 | 4.991586 | 5.582498 | 6.280944 | 7.16939 | 7.781991 | 8.500437 | 8.901349 | 9.44395 | 9.930706 | 10.78915 | 11.35006 | 11.81682 | 12.33527 | 12.7154 | 12.878
ressuage relatif | 0.0006507% | 0.004935% | 0.01038% | 0.01643% | 0.0244% | 0.03427% | 0.04409% | 0.05543% | 0.06339% | 0.07528% | 0.09262% | 0.1036% | 0.1165% | 0.133% | 0.1444% | 0.1577% | 0.1652% | 0.1752% | 0.1843% | 0.2002% | 0.2106% | 0.2193% | 0.2289% | 0.2359% | 0.2389%
temps | 0 | 9.5 | 15 | 19.25 | 24 | 29.25 | 34.5 | 40.5 | 46.5 | 52.5 | 61.5 | 70.5 | 79 | 89 | 98.5 | 108 | 116.5 | 124.5 | 133 | 142 | 150.5 | 158 | 167 | 178 | 188.5
vitesse | 0 | 0.4835337 | 1.075094 | 1.062878 | 1.25832 | 1.418227 | 1.551482 | 1.27926 | 1.25832 | 1.342081 | 1.244995 | 1.23738 | 1.02379 | 1.302294 | 0.9977313 | 1.053106 | 0.8395166 | 0.8837237 | 0.8918671 | 1.25832 | 1.174559 | 0.8552218 | 0.759944 | 0.4643385 | 0.2648252
ressuage total [mm] | 0.005140226 | 0.03898758 | 0.08199133 | 0.1298209 | 0.1927369 | 0.2707393 | 0.3483135 | 0.4378617 | 0.5007777 | 0.5947233 | 0.7316727 | 0.8182893 | 0.9206683 | 1.050898 | 1.140694 | 1.246004 | 1.30477 | 1.384306 | 1.455655 | 1.581487 | 1.663706 | 1.732124 | 1.808118 | 1.863839 | 1.887673

## mdl (5)
temps [min] | 0 | 3 | 7 | 14 | 21 | 28 | 35 | 42 | 49 | 56 | 63 | 70 | 77 | 84 | 91 | 98 | 105 | 112 | 119 | 126 | 133 | 140 | 147 | 154 | 161
H [m] | 1.08 |  | Vitesse de ressuage |  | 1.59904992 |  | 10-5 m.min-1 |  | ds = | 2.66 |  | K(F0) = | 2.08e-07
pas de temps | 7 | min | Vitesse de ressuage |  | 1.572277 |  | 10-5 m.min-1 |  | F0 = | 0.7815 |  | FA = | 0.78
[9 empty] | Y0 = | 1.6%
Référence : |  | Figure IV.9.
ressuage total [mm] | 0 | 0.042 | 0.10484191 | 0.21490131 | 0.32495798 | 0.43501121 | 0.54207534 | 0.64965212 | 0.75805953 | 0.86730416 | 0.97716533 | 1.0872896 | 1.197417 | 1.3074723 | 1.4174397 | 1.5270269 | 1.6347001 | 1.7363212 | 1.8254543 | 1.8959486 | 1.9444805 | 1.9631996 | 1.9705129 | 1.9726809 | 1.9739208
ressuage relatif | 0% | 0.003889% | 0.009708% | 0.0199% | 0.03009% | 0.04028% | 0.05019% | 0.06015% | 0.07019% | 0.08031% | 0.09048% | 0.1007% | 0.1109% | 0.1211% | 0.1312% | 0.1414% | 0.1514% | 0.1608% | 0.169% | 0.1756% | 0.18% | 0.1818% | 0.1825% | 0.1827% | 0.1828%
temps [min] | 0 | 1.5 | 5 | 10.5 | 17.5 | 24.5 | 31.5 | 38.5 | 45.5 | 52.5 | 59.5 | 66.5 | 73.5 | 80.5 | 87.5 | 94.5 | 101.5 | 108.5 | 115.5 | 122.5 | 129.5 | 136.5 | 143.5 | 150.5 | 157.5
vitesse |  |  | 1.57104775 | 1.572277 | 1.572238 | 1.572189 | 1.529488 | 1.536811 | 1.548677 | 1.560638 | 1.569445 | 1.573204 | 1.573249 | 1.572219 | 1.570963 | 1.565531 | 1.538189 | 1.45173 | 1.27333 | 1.007061 | 0.6933129 | 0.2674157 | 0.1044757 | 0.03097143 | 0.01771286

## H1080
t | 3 | 12 | 16.5 | 21 | 25.5 | 31 | 36 | 43 | 47 | 55 | 66 | 73 | 82 | 93 | 101 | 112 | 119 | 128 | 136 | 146 | 153 | 160 | 170 | 181 | 192
moule [g] | 0 | 0 | 0 | 0 | 0 | 0 | 0 | 0 | 0 | 0 | 0 | 0 | 0 | 0 | 0 | 0 | 0 | 0 | 0 | 0 | 0 | 0 | 0 | 0 | 0
bécher [g] | 37.75 | 38.13 | 38.54 | 38.98 | 39.54 | 40.2 | 40.81 | 41.58 | 42.06 | 42.91 | 44.13 | 44.9 | 45.81 | 46.88 | 47.67 | 48.64 | 49.2 | 50.01 | 50.65 | 51.36 | 51.91 | 52.35 | 52.89 | 53.23 | 53.44
H [m] | 1.08 |  | Evaporation | -0.005844571 | [g.min-1] |  |  | Composition : |  | ciment | 10390 | g |  | Air occlus : |  | 1.6%
S [m2] | 0.008659015 |  | Vitesse de ressuage |  | 0.01350681 | mm.min-1 |  |  |  | Sable | 21670 | g
[7 empty] | gravillon 8/20 : |  | 20630 g | G 3/8 | 9290 | g |  | Température : |  | 18 °C
Date : | 2002-03-13 |  | Référence : |  | Aujoulat 2 |  |  |  |  | Eau | 6530 | g |  | Hygrométrie : |  | 50%
moule+bécher | 37.75 | 38.13 | 38.54 | 38.98 | 39.54 | 40.2 | 40.81 | 41.58 | 42.06 | 42.91 | 44.13 | 44.9 | 45.81 | 46.88 | 47.67 | 48.64 | 49.2 | 50.01 | 50.65 | 51.36 | 51.91 | 52.35 | 52.89 | 53.23 | 53.44
ressuage total [g] | 0.01753371 | 0.4501349 | 0.8864354 | 1.352736 | 1.939037 | 2.631182 | 3.270405 | 4.081317 | 4.584695 | 5.481451 | 6.765742 | 7.576654 | 8.539255 | 9.673545 | 10.5103 | 11.54459 | 12.1455 | 13.00811 | 13.69486 | 14.46331 | 15.05422 | 15.53513 | 16.13358 | 16.53787 | 16.81216
ressuage relatif | 0.0001875% | 0.004813% | 0.009479% | 0.01447% | 0.02073% | 0.02814% | 0.03497% | 0.04364% | 0.04903% | 0.05861% | 0.07235% | 0.08102% | 0.09131% | 0.1034% | 0.1124% | 0.1234% | 0.1299% | 0.1391% | 0.1464% | 0.1547% | 0.161% | 0.1661% | 0.1725% | 0.1768% | 0.1798%
temps | 0 | 7.5 | 14.25 | 18.75 | 23.25 | 28.25 | 33.5 | 39.5 | 45 | 51 | 60.5 | 69.5 | 77.5 | 87.5 | 97 | 106.5 | 115.5 | 123.5 | 132 | 141 | 149.5 | 156.5 | 165 | 175.5 | 186.5
vitesse | 0 | 0.555107 | 1.119708 | 1.196699 | 1.504663 | 1.453336 | 1.476433 | 1.337849 | 1.453336 | 1.294542 | 1.348348 | 1.337849 | 1.235195 | 1.190866 | 1.207927 | 1.085879 | 0.9913896 | 1.106876 | 0.9913896 | 0.8874517 | 0.9748915 | 0.7934126 | 0.6911245 | 0.4244555 | 0.2879713
ressuage total [mm] | 0.002024908 | 0.05198453 | 0.1023714 | 0.1562229 | 0.2239327 | 0.3038662 | 0.3776878 | 0.4713373 | 0.5294707 | 0.6330341 | 0.7813524 | 0.8750018 | 0.9861693 | 1.117165 | 1.213799 | 1.333245 | 1.402643 | 1.502262 | 1.581573 | 1.670318 | 1.73856 | 1.794099 | 1.863212 | 1.909902 | 1.941579