## Fig.4
| H=1 | N=100
| 0.005 | 0.055 | 0.105 | 0.155 | 0.205 | 0.255 | 0.305 | 0.355 | 0.405 | 0.455 | 0.505 | 0.555 | 0.605 | 0.655 | 0.705 | 0.755 | 0.805 | 0.855 | 0.905 | 0.955 | 1 | 0.005
1 | 0.7713 | [19 empty] | 0.75 | 0.7713
2 | 0.75942 | 0.75926 | 0.75908 | 0.75888 | 0.758665 | 0.758426 | 0.75816 | 0.757872 | 0.757552 | 0.7571987 | 0.7568094 | 0.75638 | 0.755907 | 0.755386 | 0.75481 | 0.7541774 | 0.753479 | 0.752709 | 0.75186 | 0.750924 | 0.75
3 | 0.761865 | 0.761493 | 0.761108 | 0.760709 | 0.7603 | 0.759864 | 0.75942 | 0.75895 | 0.75846 | 0.757949 | 0.757413 | 0.7568496 | 0.75626 | 0.75563 | 0.75496 | 0.75425 | 0.753491 | 0.752675 | 0.75179 | 0.7508336 | 0.75
1 - Cs constant
2 - Cs linéaire
3 - Cs exponentiel

## Fig. 7
temps [min] | 0 | 2.5 | 25 | 50 | 75 | 100 | 125 | 150 | 175 | 200 | 225 | 250 | 275 | 300 | 325 | 350 | 375 | 400 | 425 | 450 | 475 | 500 | 525 | 550 | 575 | 600 | 625 | 650 | 675 | 700 | 725 | 750 | 775 | 800 | 825 | 850 | 875 | 900 | 925 | 950 | 975 | 1000
H [m] | 1 |  | Vitesse de ressuage |  | 4.1769 |  | 10-5 m.min-1 |  | ds = | 2.7 |  | K(F0) = | 5.46e-07
pas de temps | 25 | min | Vitesse de ressuage |  | 4.1205256 |  | 10-5 m.min-1 |  | F0 = | 0.75 |  | FA = | 0.78
[9 empty] | Y0 = | 0
Référence : |  | Figure IV.9.
ressuage total [mm] | 0 | 0.09746 | 1.02085 | 2.0509814 | 3.0189602 | 3.8878655 | 4.6472423 | 5.3012966 | 5.8600273 | 6.3349425 | 6.7372617 | 7.0772456 | 7.364004 | 7.6054972 | 7.808613 | 7.9792712 | 8.1225332 | 8.2427095 | 8.3434589 | 8.4278791 | 8.4985868 | 8.5577884 | 8.6073417 | 8.6488089 | 8.6835023 | 8.7125235 | 8.7367963 | 8.7570954 | 8.7740695 | 8.788262 | 8.8001281 | 8.8100483 | 8.8183415 | 8.8252742 | 8.8310694 | 8.8359136 | 8.8399627 | 8.8433472 | 8.8461762 | 8.8485407 | 8.850517 | 8.8521689
ressuage relatif | 0% | 0.009746% | 0.1021% | 0.2051% | 0.3019% | 0.3888% | 0.4647% | 0.5301% | 0.586% | 0.6335% | 0.6737% | 0.7077% | 0.7364% | 0.7605% | 0.7809% | 0.7979% | 0.8123% | 0.8243% | 0.8343% | 0.8428% | 0.8499% | 0.8558% | 0.8607% | 0.8649% | 0.8684% | 0.8713% | 0.8737% | 0.8757% | 0.8774% | 0.8788% | 0.88% | 0.881% | 0.8818% | 0.8825% | 0.8831% | 0.8836% | 0.884% | 0.8843% | 0.8846% | 0.8849% | 0.8851% | 0.8852%
temps [min] | 0 | 1.25 | 13.75 | 37.5 | 62.5 | 87.5 | 112.5 | 137.5 | 162.5 | 187.5 | 212.5 | 237.5 | 262.5 | 287.5 | 312.5 | 337.5 | 362.5 | 387.5 | 412.5 | 437.5 | 462.5 | 487.5 | 512.5 | 537.5 | 562.5 | 587.5 | 612.5 | 637.5 | 662.5 | 687.5 | 712.5 | 737.5 | 762.5 | 787.5 | 812.5 | 837.5 | 862.5 | 887.5 | 912.5 | 937.5 | 962.5 | 987.5
vitesse |  |  | 4.103956 | 4.1205256 | 3.8719152 | 3.4756212 | 3.0375072 | 2.6162172 | 2.2349228 | 1.8996608 | 1.6092768 | 1.3599356 | 1.1470336 | 0.9659728 | 0.8124632 | 0.6826328 | 0.573048 | 0.4807052 | 0.4029976 | 0.3376808 | 0.2828308 | 0.2368064 | 0.1982132 | 0.1658688 | 0.1387736 | 0.1160848 | 0.0970912 | 0.0811964 | 0.0678964 | 0.05677 | 0.0474644 | 0.0396808 | 0.0331728 | 0.0277308 | 0.0231808 | 0.0193768 | 0.0161964 | 0.013538 | 0.011316 | 0.009458 | 0.0079052 | 0.0066076

## Fig. 10
hauteur | 5 | 15 | 25 | 35 | 45 | 55 | 65 | 75 | 85 | 95
0 min | 0.75 | 0.75 | 0.75 | 0.75 | 0.75 | 0.75 | 0.75 | 0.75 | 0.75 | 0.75
6 min | 0.75109613 | 0.75034113 | 0.75006566 | 0.7500089 | 0.75000069 | 0.75000002 | 0.75 | 0.75 | 0.75 | 0.75
25 min | 0.7532788 | 0.75203832 | 0.75112583 | 0.75055604 | 0.75024559 | 0.75009707 | 0.75003434 | 0.75001084 | 0.75000292 | 0.75
60 min | 0.75537361 | 0.75415938 | 0.75307764 | 0.75217001 | 0.7514543 | 0.75092433 | 0.75055395 | 0.75030507 | 0.7501351 | 0.75
150 min | 0.75822497 | 0.75721506 | 0.75622204 | 0.75525488 | 0.75432276 | 0.75343018 | 0.75257401 | 0.75173999 | 0.75089875 | 0.75
400 min | 0.7609893 | 0.76015277 | 0.75926329 | 0.75831078 | 0.75728267 | 0.75616144 | 0.75492204 | 0.75352728 | 0.75191908 | 0.75
1000 min | 0.76155836 | 0.76075159 | 0.75987838 | 0.75892646 | 0.75787972 | 0.75671643 | 0.75540617 | 0.7539044 | 0.75214168 | 0.75

## Fig.14
Expérience
Hauteur |  | 0 | 80 | 170 | 260 | 510 | 790 | 1080
DH réels en mm |  | 0 | 0.48 | 0.9 | 1.2 | 1.48 | 1.8 | 2
Modélisation
Hauteur en mm |  | 20 | 40 | 80 | 140 | 250 | 400 | 600 | 800 | 1000 | 1200 | 1500
Modèle |  | 0.044 | 0.16 | 0.52 | 1.32 | 3.29 | 6.74 | 12.47
Bilan : |  |  | MVR = | 2660 | Cs(F0) = | 1.512173e-05
| % massique |  | F0 = | 0.7815 | Hcr = | 32.78652 | mm
ciment CEM I Beffes | 16.76% |  | Y0 = | 1.6%
sable 0/2,5 | 0% |  | K0 = | 2.08e-07
filler calcaire | 0% |  | b = | 40.7 |  | non mis à jour
Cendres | 0% |  | l = | 0.0072
sable 0/4 | 34.96% |  | FB = | 0.82 | 0.18
grav. 8/20 | 33.28% |  | Tx = | 1000
grav. 5/12.5 | 0%
grav. 3 / 8 | 14.99% |  | Is = | 7.69
|  |  | F* = | 0.9204
Courbe de tendance :
| equation : | y = 0,4976 . ln(H) - 1,5135 |  | ?

## Fig. 16
temps [min] | 0 | 2 | 5 | 10 | 15 | 20 | 25 | 30 | 35 | 40 | 45 | 50 | 55 | 60 | 65 | 70 | 75 | 80 | 85 | 90 | 95 | 100 | 105 | 110 | 115 | 120 | 125 | 130 | 135 | 140 | 145 | 150 | 155 | 160 | 165 | 170 | 175 | 180 | 185 | 190 | 195 | 250
H [m] | 1 |  | Vitesse de ressuage |  | 4.1769 |  | 10-5 m.min-1 |  | ds = | 2.7 |  | K(F0) = | 5.46e-07
pas de temps | 5 | min | Vitesse de ressuage |  | 4.184766 |  | 10-5 m.min-1 |  | F0 = | 0.75 |  | FA = | 0.78
[9 empty] | Y0 = | 0 |  | Tx = | 3000
Référence : |  | Figure IV.9.
ressuage total [mm] | 0 | 0.068955 | 0.19449797 | 0.40351485 | 0.61243264 | 0.82087449 | 1.0285835 | 1.234712 | 1.4377263 | 1.6357478 | 1.8268049 | 2.0090495 | 2.1808965 | 2.341092 | 2.4887279 | 2.623225 | 2.744301 | 2.8519371 | 2.9463491 | 3.0279638 | 3.0974002 | 3.1554495 | 3.2030517 | 3.2412659 | 3.2712332 | 3.2941343 | 3.3111446 | 3.3224483 | 3.3296411 | 3.3339955 | 3.3371119 | 3.3392874 | 3.3408083 | 3.3422943 | 3.3431471 | 3.3436299 | 3.343952 | 3.3441389 | 3.344224 | 3.3442686 | 3.3442871 | 3.3442827
ressuage relatif | 0% | 0.006896% | 0.01945% | 0.04035% | 0.06124% | 0.08209% | 0.1029% | 0.1235% | 0.1438% | 0.1636% | 0.1827% | 0.2009% | 0.2181% | 0.2341% | 0.2489% | 0.2623% | 0.2744% | 0.2852% | 0.2946% | 0.3028% | 0.3097% | 0.3155% | 0.3203% | 0.3241% | 0.3271% | 0.3294% | 0.3311% | 0.3322% | 0.333% | 0.3334% | 0.3337% | 0.3339% | 0.3341% | 0.3342% | 0.3343% | 0.3344% | 0.3344% | 0.3344% | 0.3344% | 0.3344% | 0.3344% | 0.3344%
temps [min] | 0 | 1 | 3.5 | 7.5 | 12.5 | 17.5 | 22.5 | 27.5 | 32.5 | 37.5 | 42.5 | 47.5 | 52.5 | 57.5 | 62.5 | 67.5 | 72.5 | 77.5 | 82.5 | 87.5 | 92.5 | 97.5 | 102.5 | 107.5 | 112.5 | 117.5 | 122.5 | 127.5 | 132.5 | 137.5 | 142.5 | 147.5 | 152.5 | 157.5 | 162.5 | 167.5 | 172.5 | 177.5 | 182.5 | 187.5 | 192.5 | 222.5
vitesse |  |  | 4.184766 | 4.1803376 | 4.1783558 | 4.168837 | 4.1541802 | 4.12257 | 4.060286 | 3.96043 | 3.821142 | 3.644892 | 3.43694 | 3.20391 | 2.952718 | 2.689942 | 2.42152 | 2.152722 | 1.88824 | 1.632294 | 1.388728 | 1.160986 | 0.952044 | 0.764284 | 0.599346 | 0.458022 | 0.340206 | 0.226074 | 0.143856 | 0.087088 | 0.062328 | 0.04351 | 0.030418 | 0.02972 | 0.017056 | 0.009656 | 0.006442 | 0.003738 | 0.001702 | 0.000892 | 0.00037 | -8e-06

## Fig. 17
hauteur | 5 | 15 | 25 | 35 | 45 | 55 | 65 | 75 | 85 | 95
0 min | 0.75 | 0.75 | 0.75 | 0.75 | 0.75 | 0.75 | 0.75 | 0.75 | 0.75 | 0.75
6 min | 0.75126041 | 0.75039066 | 0.75009859 | 0.75002054 | 0.75000374 | 0.7500006 | 0.75000009 | 0.75000001 | 0.75 | 0.75
25 min | 0.7531823 | 0.75204067 | 0.75121797 | 0.75067339 | 0.75034496 | 0.7501641 | 0.75007266 | 0.75002975 | 0.75001034 | 0.75
60 min | 0.75478254 | 0.75371558 | 0.75284407 | 0.75213685 | 0.75156991 | 0.75111938 | 0.75076157 | 0.75047247 | 0.75022734 | 0.75
150 min | 0.75577734 | 0.75478009 | 0.75393358 | 0.7532031 | 0.75256278 | 0.75199013 | 0.75146543 | 0.75097075 | 0.75048847 | 0.75

## Fig. 18
temps [min] | 0 | 2 | 5 | 10 | 15 | 20 | 25 | 30 | 35 | 40 | 45 | 50 | 55 | 60 | 65 | 70 | 75 | 80 | 85 | 90 | 95 | 100 | 105 | 110 | 115 | 120 | 125 | 130 | 135 | 140 | 145 | 150 | 155 | 160 | 165 | 170 | 175 | 180 | 185 | 190 | 195 | 200 | 205 | 210 | 215 | 220 | 225 | 230 | 235 | 240 | 245 | 250 | 255 | 260 | 265 | 270 | 275
H [m] | 1 |  | Vitesse de ressuage |  | 4.1769 |  | 10-5 m.min-1 |  | ds = | 2.7 |  | K(F0) = | 5.46e-07
pas de temps | 5 | min | Vitesse de ressuage |  | 4.184766 |  | 10-5 m.min-1 |  | F0 = | 0.75 |  | FA = | 0.78
[9 empty] | Y0 = | 0 |  | Tx = | 3000
Référence : |  | Figure IV.9.
H=1 m | 0 | 0.068955 | 0.19449797 | 0.40351485 | 0.61243264 | 0.82087449 | 1.0285835 | 1.234712 | 1.4377263 | 1.6357478 | 1.8268049 | 2.0090495 | 2.1808965 | 2.341092 | 2.4887279 | 2.623225 | 2.744301 | 2.8519371 | 2.9463491 | 3.0279638 | 3.0974002 | 3.1554495 | 3.2030517 | 3.2412659 | 3.2712332 | 3.2941343 | 3.3111446 | 3.3224483 | 3.3296411 | 3.3339955 | 3.3371119 | 3.3392874 | 3.3408083 | 3.3422943 | 3.3431471 | 3.3436299 | 3.343952 | 3.3441389 | 3.344224 | 3.3442686 | 3.3442871 | 3.3442827
temps [min] | 0 | 1 | 3.5 | 7.5 | 12.5 | 17.5 | 22.5 | 27.5 | 32.5 | 37.5 | 42.5 | 47.5 | 52.5 | 57.5 | 62.5 | 67.5 | 72.5 | 77.5 | 82.5 | 87.5 | 92.5 | 97.5 | 102.5 | 107.5 | 112.5 | 117.5 | 122.5 | 127.5 | 132.5 | 137.5 | 142.5 | 147.5 | 152.5 | 157.5 | 162.5 | 167.5 | 172.5 | 177.5 | 182.5 | 187.5 | 192.5 | 197.5 | 202.5 | 207.5 | 212.5 | 217.5 | 222.5 | 227.5 | 232.5 | 237.5 | 242.5 | 247.5 | 252.5 | 257.5 | 262.5 | 267.5 | 272.5
vitesse |  |  | 4.184766 | 4.1803376 | 4.1783558 | 4.168837 | 4.1541802 | 4.12257 | 4.060286 | 3.96043 | 3.821142 | 3.644892 | 3.43694 | 3.20391 | 2.952718 | 2.689942 | 2.42152 | 2.152722 | 1.88824 | 1.632294 | 1.388728 | 1.160986 | 0.952044 | 0.764284 | 0.599346 | 0.458022 | 0.340206 | 0.226074 | 0.143856 | 0.087088 | 0.062328 | 0.04351 | 0.030418 | 0.02972 | 0.017056 | 0.009656 | 0.006442 | 0.003738 | 0.001702 | 0.000892 | 0.00037 | -8.8e-05
H=0,5 m | 0 | 0.066476 | 0.1919443 | 0.39949955 | 0.59759527 | 0.77920874 | 0.93937802 | 1.0765222 | 1.1911325 | 1.2847247 | 1.3593463 | 1.4173306 | 1.4611411 | 1.4932425 | 1.5160477 | 1.5318446 | 1.5408004 | 1.5456256 | 1.5487419 | 1.5506187 | 1.5517617 | 1.5528891 | 1.5536298 | 1.5540849 | 1.5543612 | 1.5545309 | 1.5546307 | 1.554675 | 1.5547021 | 1.554717 | 1.5547272 | 1.5547304 | 1.5547245 | 1.5547205 | 1.5547294 | 1.554725 | 1.5547276 | 1.5547292 | 1.5547252 | 1.5547317 | 1.5547291 | 1.5547325
vitesse |  |  | 4.182277 | 4.151105 | 3.9619144 | 3.6322694 | 3.2033856 | 2.7428836 | 2.292206 | 1.871844 | 1.492432 | 1.159686 | 0.87621 | 0.642028 | 0.456104 | 0.315938 | 0.179116 | 0.096504 | 0.062326 | 0.037536 | 0.02286 | 0.022548 | 0.014814 | 0.009102 | 0.005526 | 0.003394 | 0.001996 | 0.000886 | 0.000542 | 0.000298 | 0.000204 | 6.4e-05 | -0.000118 | -8e-05 | 0.000178 | -8.8e-05 | 5.2e-05 | 3.2e-05 | -8e-05 | 0.00013 | -5.2e-05 | 6.8e-05
H=2 m | 0 | 0.06955 | 0.19491112 | 0.40273834 | 0.6090328 | 0.81654812 | 1.0247133 | 1.2332151 | 1.4418852 | 1.650629 | 1.8593794 | 2.0680621 | 2.2765633 | 2.4846974 | 2.6921755 | 2.89858 | 3.1033506 | 3.3057848 | 3.5050543 | 3.7002348 | 3.8903447 | 4.0743871 | 4.2513906 | 4.4204457 | 4.5807329 | 4.7315446 | 4.8722979 | 5.0025433 | 5.1219684 | 5.2303994 | 5.3278023 | 5.4142836 | 5.4900911 | 5.555612 | 5.6113688 | 5.6580096 | 5.6962934 | 5.7270678 | 5.7512418 | 5.7697539 | 5.7835378 | 5.7931494
vitesse |  |  | 4.178704 | 4.1565444 | 4.1258892 | 4.1503064 | 4.1633036 | 4.170036 | 4.173402 | 4.174876 | 4.175008 | 4.173654 | 4.170024 | 4.162682 | 4.149562 | 4.12809 | 4.095412 | 4.048684 | 3.98539 | 3.90361 | 3.802198 | 3.680848 | 3.54007 | 3.381102 | 3.205744 | 3.016234 | 2.815066 | 2.604908 | 2.388502 | 2.16862 | 1.948058 | 1.729626 | 1.51615 | 1.310418 | 1.115136 | 0.932816 | 0.765676 | 0.615488 | 0.48348 | 0.370242 | 0.275678 | 0.192232
H=4 m | 0 | 0.06776 | 0.18997016 | 0.39427683 | 0.5993373 | 0.80509593 | 1.0114847 | 1.2184267 | 1.4258407 | 1.6336455 | 1.8417638 | 2.0501254 | 2.2586695 | 2.4673458 | 2.676114 | 2.8849428 | 3.0938088 | 3.3026941 | 3.5115835 | 3.720462 | 3.9293101 | 4.1380986 | 4.3467806 | 4.555282 | 4.7634889 | 4.9712343 | 5.1782833 | 5.3843213 | 5.5889442 | 5.7916554 | 5.9918686 | 6.1889172 | 6.3820708 | 6.5705556 | 6.7535779 | 6.9303484 | 7.1001054 | 7.2621351 | 7.4157897 | 7.5605009 | 7.6957904 | 7.821278 | 7.9366879 | 8.0418538 | 8.1367239 | 8.2213659 | 8.2959703 | 8.3608528 | 8.4164524 | 8.4633266 | 8.5021392 | 8.5336441 | 8.5586617 | 8.5780523 | 8.5926846 | 8.603406 | 8.6099819
vitesse |  |  | 4.073672 | 4.0861334 | 4.1012094 | 4.1151726 | 4.1277754 | 4.13884 | 4.14828 | 4.156096 | 4.162366 | 4.167232 | 4.170882 | 4.173526 | 4.175364 | 4.176576 | 4.17732 | 4.177706 | 4.177788 | 4.17757 | 4.176962 | 4.17577 | 4.17364 | 4.170028 | 4.164138 | 4.154908 | 4.14098 | 4.12076 | 4.092458 | 4.054224 | 4.004264 | 3.940972 | 3.863072 | 3.769696 | 3.660446 | 3.53541 | 3.39514 | 3.240594 | 3.073092 | 2.894224 | 2.70579 | 2.509752 | 2.308198 | 2.103318 | 1.897402 | 1.69284 | 1.492088 | 1.29765 | 1.111992 | 0.937484 | 0.776252 | 0.630098 | 0.500352 | 0.387812 | 0.292646 | 0.214428 | 0.131518
H=0,2 m | 0 | 0.03293 | 0.18221916 | 0.29700285 | 0.35458535 | 0.38099813 | 0.39204294 | 0.39566502 | 0.39662258 | 0.3972034 | 0.39754515 | 0.39776654 | 0.39789284 | 0.39793903 | 0.39795238 | 0.39795563 | 0.39795781 | 0.39795737 | 0.39795657 | 0.39795691 | 0.39795778 | 0.39795763
vitesse |  |  | 4.18 | 2.2956738 | 1.15165 | 0.5282556 | 0.2208962 | 0.0724416 | 0.0191512 | 0.0116164 | 0.006835 | 0.0044278 | 0.002526 | 0.0009238 | 0.000267 | 6.5e-05 | 4.36e-05 | -8.8e-06 | -1.6e-05 | 6.8e-06 | 1.74e-05 | -3e-06

## Fig. 19
H | 0 | 0.2 | 0.5 | 1 | 2 | 3 | 4
Tx = 3 000 s | 0 | 0.39795763 | 1.5547325 | 3.3442827 | 5.8113 | 7.427 | 8.6099819
Tx = 1 000 s | 0 | 0.32 | 0.992 | 1.7998 | 2.705 | 3.2448 | 3.6398
Tx = 10 000 s | 0 | 0.426 | 2.014 | 5.3 | 11.2 | 15.84 | 19.477
brut = Tx infini | 0 | 0.4667 | 2.588 | 8.8585 | 28.3

## Fig. 26
psio | alphabar
2% | 1.18
F | 0.5 | 0.55 | 0.6 | 0.65 | 0.7 | 0.73 | 0.75 | 0.76 | 0.77 | 0.78
b | 13.07692 | 14.33123 | 16.34804 | 19.69664 | 25.84416 | 32.58796 | 39.92982 | 45.17966 | 52.17723 | 61.96008

## Fig. 28
| 1ier ordre | 2nd ordre
a bar ciment | 1.506568 | 1.53
a bar sable 0/4 | 1.044717 | 1.09
Formule | C20 | M21 | M22 | M23 | C26
% de C | 100% | 66.7% | 40% | 19% | 100%
yi ciment | 1 | 0.6216894 | 0.353569 | 0.1613886 | 1
a bar réel | 1.522668 | 1.321689 | 1.213229 | 1.143106 | 1.534636
a bar mdl | 1.506568 | 1.334742 | 1.211013 | 1.121042 | 1.506568
erreur | 0.01609984 | 0.01305287 | 0.002215505 | 0.02206402 | 0.02806815
erreur maxi | 0.02806815
% de C | 0 | 10% | 20% | 30% | 40% | 50% | 0.6 | 70% | 80% | 0.9 | 100%
yi ciment | 0 | 0.08354351 | 0.1701991 | 0.260144 | 0.353569 | 0.4506803 | 0.5517002 | 0.6568697 | 0.7664497 | 0.8807238 | 1
a bar mdl | 1.044717 | 1.083302 | 1.123324 | 1.164865 | 1.208013 | 1.252864 | 1.29952 | 1.348093 | 1.398703 | 1.45148 | 1.506568
h | 0 | -0.07656399 | -0.1412314 | -0.1924691 | -0.228558 | -0.2475676 | -0.2473271 | -0.2253919 | -0.1790045 | -0.1050494 | 0
D50 ciment = | 16
D50 sable = | 900 |  |  | coef = | 0.0025 |  | courbure = | 0.140625
a bar 2nd ordre | 1.09 | 1.115992 | 1.145027 | 1.177397 | 1.213429 | 1.253485 | 1.297968 | 1.347327 | 1.402065 | 1.462746 | 1.53

## Fig. 29
masse totale de fines [kg.m-3] | 380.0791 | 392.9482 | 454.8514 | 274.6781 | 516.6547 | 508.1158 | 276.8788 | 343.818 | 460.7297 | 275.6154 | 1437.003 | 402.037 | 282.6362 | 288.2617 | 295.2432 | 289.7834 | 277.111 | 365.1774 | 423.2416 | 1625.075 | 1173.709 | 763.8666 | 367.0739 | 239.3193 | 463.0409 | 1607.585 | 415.9774 | 285.2942 | 1522.753 | 1573.811 | 413.0463 | 415.1874 | 480.915 | 413.3151 | 409.0967 | 411.1787 | 280.5382 | 358.4322 | 427.303 | 412.4055 | 367.0264 | 371.3251 | 370.4762 | 359.3728 | 233.4779 | 396.6173 | 591.1017 | 512.5054 | 1181.953 | 345.696 | 348.4798 | 491.2906 | 195.9866
diamètre hydrodynamique q [µm] | 7.272386 | 5.635571 | 7.170573 | 10.80802 | 3.300105 | 3.225302 | 10.95068 | 4.612385 | 6.804052 | 10.51255 | 0.882559 | 7.83254 | 11.3802 | 11.03437 | 7.524063 | 11.18534 | 11.80315 | 8.543725 | 7.565382 | 2.025942 | 2.852862 | 4.453281 | 8.875296 | 14.41242 | 7.400363 | 2.026493 | 8.008921 | 12.33642 | 1.112002 | 1.455416 | 8.522141 | 7.77472 | 6.475723 | 7.923742 | 8.067593 | 7.907518 | 12.05404 | 8.885254 | 7.64076 | 7.714241 | 8.753394 | 8.794461 | 8.799287 | 8.862964 | 12.90066 | 4.231409 | 5.474899 | 3.231774 | 1.584163 | 9.472407 | 9.603794 | 6.861376 | 15.92576

## Fig. 30
S.F |  | 270000 | 340000 | 410000 | 480000 | 550000 | 620000 | 690000 | 760000 | 830000 | 900000
q = 1 µm | 1e-06 | 902.9037 | 420.7986 | 206.7229 | 103.259 | 50.96975 | 24.15282 | 10.58735 | 4.049551 | 1.206677 | 0.2088889
|  | 115000 | 126000 | 137000 | 148000 | 159000 | 170000 | 181000 | 194000
q = 5 µm | 5e-06 | 982.1356 | 539.8392 | 281.7675 | 135.7679 | 57.65908 | 19.75952 | 4.428065 | 0.1213838
|  | 91000 | 98000 | 105000 | 112000 | 119000 | 126000 | 133000 | 140000
q = 7 µm | 7e-06 | 977.3215 | 545.4277 | 285.6008 | 135.9332 | 55.64881 | 17.51077 | 3.142276 | 0.06906122
|  | 70000 | 74000 | 78000 | 82000 | 86000 | 90000 | 94000 | 98000
q = 10 µm | 1e-05 | 932.3265 | 543.0714 | 296.1278 | 146.7541 | 62.77512 | 20.88889 | 4.13617 | 0.1409413
|  | 50500 | 52700 | 54900 | 57100 | 59300 | 61500 | 63700 | 65900
q = 15 µm | 1.5e-05 | 946.1344 | 560.1847 | 308.6667 | 153.35 | 64.91989 | 20.82357 | 3.674528 | 0.05925473
|  | 160000 | 183000 | 206000 | 229000 | 252000 | 275000 | 298000 | 321000
q = 3 µm | 3e-06 | 929.331 | 463.4766 | 222.2573 | 98.93784 | 38.70515 | 11.99083 | 2.269266 | 0.08317551

## Fig. 32
c=0 ; Tx = 1000 s
temps | 0 | 5 | 10 | 15 | 20 | 25 | 30 | 35 | 40 | 45 | 50 | 55 | 60 | 65 | 70 | 75 | 80 | 85 | 90 | 95 | 100 | 105 | 110 | 115 | 120 | 125 | 130 | 135 | 140 | 145 | 150 | 155 | 160 | 165 | 170 | 175 | 180 | 185 | 190 | 195 | 200 | 205 | 210 | 215 | 220 | 225 | 230
ressuage | 0 | 0.070780189 | 0.14665061 | 0.22257351 | 0.29857249 | 0.3746794 | 0.45093588 | 0.52739385 | 0.60411341 | 0.68115602 | 0.75857132 | 0.83637803 | 0.9145457 | 0.99299057 | 1.0715969 | 1.1502574 | 1.2289059 | 1.3075193 | 1.3860955 | 1.4646127 | 1.5429385 | 1.6206198 | 1.6965799 | 1.7689611 | 1.8353569 | 1.8933554 | 1.9410807 | 1.9775436 | 2.0028548 | 2.0104782 | 2.0134139 | 2.0154721 | 2.0166796 | 2.0175766 | 2.0181462 | 2.0184487 | 2.0186525 | 2.0187758 | 2.0188472 | 2.0189105 | 2.0189354
vitesse | 0.0141560378 | 0.0151740842 | 0.01518458 | 0.015199796 | 0.015221382 | 0.015251296 | 0.015291594 | 0.015343912 | 0.015408522 | 0.01548306 | 0.015561342 | 0.015633534 | 0.015688974 | 0.015721266 | 0.0157321 | 0.0157297 | 0.01572268 | 0.01571524 | 0.01570344 | 0.01566516 | 0.01553626 | 0.01519202 | 0.01447624 | 0.01327916 | 0.0115997 | 0.00954506 | 0.00729258 | 0.00506224 | 0.00152468 | 0.00058714 | 0.00041164 | 0.0002415 | 0.0001794 | 0.00011392 | 6.05e-05 | 4.076e-05 | 2.466e-05 | 1.428e-05 | 1.266e-05 | 4.98e-06
c=2E-5 ; Tx = 1090 s
| 0 | 0.070575409 | 0.1458007 | 0.22063462 | 0.29509511 | 0.36920542 | 0.44299483 | 0.51649878 | 0.58975758 | 0.66281293 | 0.73570127 | 0.80844384 | 0.88103537 | 0.95343639 | 1.0255758 | 1.0973671 | 1.168733 | 1.239623 | 1.3100169 | 1.3799121 | 1.4493065 | 1.5181688 | 1.5863694 | 1.6535465 | 1.718942 | 1.7813312 | 1.8391539 | 1.8908075 | 1.9349567 | 1.9707491 | 1.9979333 | 2.0169285 | 2.0224249 | 2.0262252 | 2.0283257 | 2.0293264 | 2.0300575 | 2.030551 | 2.030836 | 2.0310009 | 2.0311034
| 0.0141150818 | 0.0150450582 | 0.014966784 | 0.014892098 | 0.014822062 | 0.014757882 | 0.01470079 | 0.01465176 | 0.01461107 | 0.014577668 | 0.014548514 | 0.014518306 | 0.014480204 | 0.014427882 | 0.01435826 | 0.01427318 | 0.014178 | 0.01407878 | 0.01397904 | 0.01387888 | 0.01377246 | 0.01364012 | 0.01343542 | 0.0130791 | 0.01247784 | 0.01156454 | 0.01033072 | 0.00882984 | 0.00715848 | 0.00543684 | 0.00379904 | 0.00109928 | 0.00076006 | 0.0004201 | 0.00020014 | 0.00014622 | 9.87e-05 | 5.7e-05 | 3.298e-05 | 2.05e-05
c=4E-5 ; Tx = 1210 s
| 0 | 0.070370565 | 0.1449503 | 0.21869425 | 0.29161493 | 0.36372793 | 0.43505207 | 0.5056093 | 0.57542387 | 0.64452063 | 0.7129219 | 0.78064295 | 0.84768661 | 0.91403819 | 0.97966319 | 1.0445102 | 1.10852 | 1.1716375 | 1.2338223 | 1.2950525 | 1.3553209 | 1.4146283 | 1.4729744 | 1.530347 | 1.5866963 | 1.641887 | 1.6956293 | 1.7474199 | 1.7965422 | 1.8421458 | 1.8833815 | 1.9195359 | 1.9501274 | 1.9749545 | 1.994116 | 2.0080171 | 2.0173486 | 2.0209218 | 2.0229625 | 2.0244462 | 2.0254366 | 2.0258633 | 2.026153 | 2.0262366 | 2.0262551
| 0.014074113 | 0.014915947 | 0.01474879 | 0.014584136 | 0.0144226 | 0.014264828 | 0.014111446 | 0.013962914 | 0.013819352 | 0.013680254 | 0.01354421 | 0.013408732 | 0.013270316 | 0.013125 | 0.012969402 | 0.01280196 | 0.0126235 | 0.01243696 | 0.01224604 | 0.01205368 | 0.01186148 | 0.01166922 | 0.01147452 | 0.01126986 | 0.01103814 | 0.01074846 | 0.01035812 | 0.00982446 | 0.00912072 | 0.00824714 | 0.00723088 | 0.0061183 | 0.00496542 | 0.0038323 | 0.00278022 | 0.0018663 | 0.00071464 | 0.00040814 | 0.00029674 | 0.00019808 | 8.534e-05 | 5.794e-05 | 1.672e-05 | 3.7e-06
c=6E-5 ; Tx = 1350 s
|  | 0.070165675 | 0.14409958 | 0.21675309 | 0.28813382 | 0.3582509 | 0.4271149 | 0.49473756 | 0.56113127 | 0.62630809 | 0.6902783 | 0.75304848 | 0.8146192 | 0.8749828 | 0.93412181 | 0.99200891 | 1.048609 | 1.1038836 | 1.157796 | 1.2103163 | 1.2614246 | 1.31111 | 1.3593691 | 1.4062024 | 1.4516112 | 1.4955949 | 1.5381464 | 1.5792435 | 1.6188357 | 1.6568259 | 1.6930544 | 1.7272962 | 1.7592778 | 1.7887115 | 1.8153377 | 1.8389635 | 1.8594868 | 1.8769064 | 1.8913187 | 1.9029081 | 1.911933 | 1.9187094 | 1.9235919 | 1.9269498 | 1.9291422 | 1.9304057 | 1.9310536
| 0.014033135 | 0.014786781 | 0.014530702 | 0.014276146 | 0.014023416 | 0.0137728 | 0.013524532 | 0.013278742 | 0.013035364 | 0.012794042 | 0.012554036 | 0.012314144 | 0.01207272 | 0.011827802 | 0.01157742 | 0.011320018 | 0.01105492 | 0.01078248 | 0.01050406 | 0.01022166 | 0.00993708 | 0.00965182 | 0.00936666 | 0.00908176 | 0.00879674 | 0.0085103 | 0.00821942 | 0.00791844 | 0.00759804 | 0.0072457 | 0.00684836 | 0.00639632 | 0.00588674 | 0.00532524 | 0.00472516 | 0.00410466 | 0.00348392 | 0.00288246 | 0.00231788 | 0.00180498 | 0.00135528 | 0.0009765 | 0.00067158 | 0.00043848 | 0.0002527 | 0.00012958
Points expérimentaux
temps | 3 | 12 | 16.5 | 21 | 25.5 | 31 | 36 | 43 | 47 | 55 | 66 | 73 | 82 | 93 | 101 | 112 | 119 | 128 | 136 | 146 | 153 | 160 | 170 | 181 | 192
temps corrigé |  | 2 | 6.5 | 11 | 15.5 | 21 | 26 | 33 | 37 | 45 | 56 | 63 | 72 | 83 | 91 | 102 | 109 | 118 | 126 | 136 | 143 | 150 | 160 | 171 | 182
ressuage | 0.002024908 | 0.05198453 | 0.1023714 | 0.1562229 | 0.2239327 | 0.3038662 | 0.3776878 | 0.4713373 | 0.5294707 | 0.6330341 | 0.7813524 | 0.8750018 | 0.9861693 | 1.117165 | 1.213799 | 1.333245 | 1.402643 | 1.502262 | 1.581573 | 1.670318 | 1.73856 | 1.794099 | 1.863212 | 1.909902 | 1.941579
vitesse | 0.00555107 | 0.01119708 | 0.01196699 | 0.01504663 | 0.01453336 | 0.01476433 | 0.01337849 | 0.01453336 | 0.01294542 | 0.01348348 | 0.01337849 | 0.01235195 | 0.01190866 | 0.01207927 | 0.01085879 | 0.009913896 | 0.01106876 | 0.009913896 | 0.008874517 | 0.009748915 | 0.007934126 | 0.006911245 | 0.004244555 | 0.002879713